## Non-Linear Calculator
Filament Diameter | 1.75 | mm
Layer Height | 0.2 | mm
Line Width | 0.5 | mm
|  |  | TANH MODEL |  |  |  | RECIP MODEL
Print Velocity (mm/s) | Volumetric Flow (mm³/s) | Measured PA | pa_velocity | Position | Effective PA | Residual | pa_velocity | Position | Effective PA | Residual
50 | 5 | 0.0155 | 0.5196896 | 0.00805471 | 0.01549908 | 5.948766e-05 | 0.5196896 | 0.008127931 | 0.01563997 | 0.009030401
100 | 10 | 0.015 | 1.039379 | 0.01553132 | 0.01494288 | 0.003807906 | 1.039379 | 0.01533064 | 0.01474981 | 0.01667953
150 | 15 |  | 0 | 0 | 0 | 0 | 0 | 0 | 0 | 0
200 | 20 | 0.0135 | 2.078758 | 0.02837265 | 0.01364884 | 0.01102541 | 2.078758 | 0.02817492 | 0.01355372 | 0.003979566
250 | 25 | 0.0131 | 2.598448 | 0.03411148 | 0.01312764 | 0.002109561 | 2.598448 | 0.03412435 | 0.01313259 | 0.002487685
300 | 30 |  | 0 | 0 | 0 | 0 | 0 | 0 | 0 | 0
350 | 35 | 0.0125 | 3.637827 | 0.04505623 | 0.01238548 | 0.0091618 | 3.637827 | 0.04546712 | 0.01249843 | 0.0001257319
400 | 40 |  | 0 | 0 | 0 | 0 | 0 | 0 | 0 | 0
450 | 45 | 0.012 | 4.677206 | 0.05575179 | 0.01191989 | 0.006675845 | 4.677206 | 0.0563306 | 0.01204364 | 0.003636785
500 | 50 |  | 0 | 0 | 0 | 0 | 0 | 0 | 0 | 0
550 | 55 |  | 0 | 0 | 0 | 0 | 0 | 0 | 0 | 0
600 | 60 |  | 0 | 0 | 0 | 0 | 0 | 0 | 0 | 0
650 | 65 |  | 0 | 0 | 0 | 0 | 0 | 0 | 0 | 0
700 | 70 |  | 0 | 0 | 0 | 0 | 0 | 0 | 0 | 0
750 | 75 |  | 0 | 0 | 0 | 0 | 0 | 0 | 0 | 0
800 | 80 |  | 0 | 0 | 0 | 0 | 0 | 0 | 0 | 0
850 | 85 |  | 0 | 0 | 0 | 0 | 0 | 0 | 0 | 0
900 | 90 | 0.011 | 9.354413 | 0.1035421 | 0.0110688 | 0.006254333 | 9.354413 | 0.1026169 | 0.01096989 | 0.002737424
950 | 95 |  | 0 | 0 | 0 | 0 | 0 | 0 | 0 | 0
1000 | 100 |  | 0 | 0 | 0 | 0 | 0 | 0 | 0 | 0
|  |  | sumsq(residuals) |  |  | 0.0003081357 | sumsq(residuals) |  |  | 0.0004025158
|  |  | sumsq(both residuals) | [6 empty] | 0.0007106516
Starting ranges for direct drives with smooth_time: 0.015
Parameter | Min | Max | TANH MODEL PARAMETERS |  |  |  | RECIP MODEL PARAMETERS
linear_advance | 0.005 | 0.03 | linear_advance |  |  | 0.01021221 | linear_advance |  |  | 0.009282702
linear_offset | 0.005 | 0.03 | linear_offset |  |  | 0.008012895 | linear_offset |  |  | 0.02029093
linearization_velocity | 1 | 3.5 | linearization_velocity |  |  | 1.454238 | linearization_velocity |  |  | 2.672079

## TANH MODEL
Flow (mm^3/s) | PA Velocity (mm/s) | linear_advance | 0.01 | 0.01 |  | 0.01 |  | 0.01 |  | 0.01021221
|  | linear_offset | 0 | 0.01 |  | 0.01 |  | 0.02 |  | 0.008012895
1 |  | linearization_velocity | 0 | 1.04 |  | 2.08 |  | 2.08 |  | 1.454238
|  | linear_offset = 0 linearization_velocity = 0 |  | linear_offset = 0.01 linearization_velocity = 1.04 |  | linear_offset = 0.01 linearization_velocity = 2.08 |  | linear_offset = 0.02 linearization_velocity = 2.08 |  | TANH MODEL linear_offset = 0.008 linearization_velocity = 1.454
0.001 | 0.0001039379 | 1.039379e-06 | 0.01 | 2.038782e-06 | 0.01961538 | 1.539081e-06 | 0.01480769 | 2.038782e-06 | 0.01961538 | 1.634137e-06 | 0.01572224
0.1 | 0.01039379 | 0.0001039379 | 0.01 | 0.0002038749 | 0.01961506 | 0.0001539077 | 0.01480765 | 0.0002038774 | 0.0196153 | 0.0001634127 | 0.01572215
0.2 | 0.02078758 | 0.0002078758 | 0.01 | 0.0004077298 | 0.0196141 | 0.0003078128 | 0.01480753 | 0.0004077498 | 0.01961506 | 0.0003268196 | 0.01572187
0.3 | 0.03118138 | 0.0003118138 | 0.01 | 0.0006115449 | 0.0196125 | 0.000461713 | 0.01480733 | 0.0006116122 | 0.01961466 | 0.0004902148 | 0.0157214
0.4 | 0.04157517 | 0.0004157517 | 0.01 | 0.0008153001 | 0.01961027 | 0.0006156057 | 0.01480705 | 0.0008154597 | 0.0196141 | 0.0006535925 | 0.01572074
0.5 | 0.05196896 | 0.0005196896 | 0.01 | 0.001018976 | 0.01960739 | 0.0007694884 | 0.01480669 | 0.001019287 | 0.01961338 | 0.0008169468 | 0.0157199
0.6 | 0.06236275 | 0.0006236275 | 0.01 | 0.001222552 | 0.01960388 | 0.0009233587 | 0.01480625 | 0.00122309 | 0.0196125 | 0.0009802719 | 0.01571887
0.7 | 0.07275655 | 0.0007275655 | 0.01 | 0.001426009 | 0.01959973 | 0.001077214 | 0.01480573 | 0.001426862 | 0.01961146 | 0.001143562 | 0.01571765
0.8 | 0.08315034 | 0.0008315034 | 0.01 | 0.001629327 | 0.01959495 | 0.001231052 | 0.01480513 | 0.0016306 | 0.01961027 | 0.001306811 | 0.01571625
0.9 | 0.09354413 | 0.0009354413 | 0.01 | 0.001832486 | 0.01958954 | 0.00138487 | 0.01480445 | 0.001834298 | 0.01960891 | 0.001470014 | 0.01571466
1 | 0.1039379 | 0.001039379 | 0.01 | 0.002035468 | 0.0195835 | 0.001538665 | 0.01480369 | 0.002037951 | 0.01960739 | 0.001633164 | 0.01571288
1.1 | 0.1143317 | 0.001143317 | 0.01 | 0.002238253 | 0.01957684 | 0.001692436 | 0.01480286 | 0.002241555 | 0.01960571 | 0.001796256 | 0.01571092
1.2 | 0.1247255 | 0.001247255 | 0.01 | 0.002440822 | 0.01956955 | 0.001846179 | 0.01480194 | 0.002445103 | 0.01960388 | 0.001959285 | 0.01570877
1.3 | 0.1351193 | 0.001351193 | 0.01 | 0.002643156 | 0.01956165 | 0.001999893 | 0.01480094 | 0.002648593 | 0.01960188 | 0.002122243 | 0.01570644
1.4 | 0.1455131 | 0.001455131 | 0.01 | 0.002845236 | 0.01955313 | 0.002153574 | 0.01479986 | 0.002852017 | 0.01959973 | 0.002285127 | 0.01570393
1.5 | 0.1559069 | 0.001559069 | 0.01 | 0.003047044 | 0.019544 | 0.002307221 | 0.01479871 | 0.003055372 | 0.01959742 | 0.00244793 | 0.01570123
1.6 | 0.1663007 | 0.001663007 | 0.01 | 0.003248561 | 0.01953426 | 0.00246083 | 0.01479747 | 0.003258653 | 0.01959495 | 0.002610646 | 0.01569835
1.7 | 0.1766945 | 0.001766945 | 0.01 | 0.003449769 | 0.01952392 | 0.0026144 | 0.01479616 | 0.003461855 | 0.01959232 | 0.00277327 | 0.01569529
1.8 | 0.1870883 | 0.001870883 | 0.01 | 0.003650651 | 0.01951299 | 0.002767928 | 0.01479477 | 0.003664973 | 0.01958954 | 0.002935797 | 0.01569204
1.9 | 0.1974821 | 0.001974821 | 0.01 | 0.003851188 | 0.01950146 | 0.002921411 | 0.0147933 | 0.003868001 | 0.0195866 | 0.003098221 | 0.01568862
2 | 0.2078758 | 0.002078758 | 0.01 | 0.004051364 | 0.01948935 | 0.003074847 | 0.01479175 | 0.004070936 | 0.0195835 | 0.003260536 | 0.01568502
2.1 | 0.2182696 | 0.002182696 | 0.01 | 0.004251162 | 0.01947665 | 0.003228235 | 0.01479012 | 0.004273773 | 0.01958025 | 0.003422738 | 0.01568124
2.2 | 0.2286634 | 0.002286634 | 0.01 | 0.004450563 | 0.01946338 | 0.00338157 | 0.01478842 | 0.004476506 | 0.01957684 | 0.00358482 | 0.01567728
2.3 | 0.2390572 | 0.002390572 | 0.01 | 0.004649553 | 0.01944954 | 0.003534852 | 0.01478663 | 0.004679131 | 0.01957327 | 0.003746778 | 0.01567314
2.4 | 0.249451 | 0.00249451 | 0.01 | 0.004848114 | 0.01943514 | 0.003688077 | 0.01478477 | 0.004881644 | 0.01956955 | 0.003908605 | 0.01566883
2.5 | 0.2598448 | 0.002598448 | 0.01 | 0.005046232 | 0.01942018 | 0.003841243 | 0.01478284 | 0.005084039 | 0.01956567 | 0.004070298 | 0.01566434
2.6 | 0.2702386 | 0.002702386 | 0.01 | 0.00524389 | 0.01940467 | 0.003994349 | 0.01478082 | 0.005286312 | 0.01956165 | 0.004231851 | 0.01565968
2.7 | 0.2806324 | 0.002806324 | 0.01 | 0.005441073 | 0.01938861 | 0.004147391 | 0.01477873 | 0.005488457 | 0.01955746 | 0.004393258 | 0.01565485
2.8 | 0.2910262 | 0.002910262 | 0.01 | 0.005637766 | 0.01937202 | 0.004300367 | 0.01477656 | 0.005690472 | 0.01955313 | 0.004554515 | 0.01564984
2.9 | 0.30142 | 0.0030142 | 0.01 | 0.005833955 | 0.0193549 | 0.004453275 | 0.01477432 | 0.00589235 | 0.01954864 | 0.004715616 | 0.01564467
3 | 0.3118138 | 0.003118138 | 0.01 | 0.006029625 | 0.01933726 | 0.004606112 | 0.014772 | 0.006094087 | 0.019544 | 0.004876557 | 0.01563933
3.1 | 0.3222076 | 0.003222076 | 0.01 | 0.006224763 | 0.01931911 | 0.004758877 | 0.0147696 | 0.006295679 | 0.0195392 | 0.005037333 | 0.01563381
3.2 | 0.3326014 | 0.003326014 | 0.01 | 0.006419355 | 0.01930045 | 0.004911568 | 0.01476713 | 0.006497122 | 0.01953426 | 0.005197939 | 0.01562814
3.3 | 0.3429951 | 0.003429951 | 0.01 | 0.006613389 | 0.01928129 | 0.00506418 | 0.01476458 | 0.006698409 | 0.01952917 | 0.005358371 | 0.01562229
3.4 | 0.3533889 | 0.003533889 | 0.01 | 0.006806851 | 0.01926164 | 0.005216714 | 0.01476196 | 0.006899538 | 0.01952392 | 0.005518622 | 0.01561629
3.5 | 0.3637827 | 0.003637827 | 0.01 | 0.00699973 | 0.01924151 | 0.005369166 | 0.01475926 | 0.007100504 | 0.01951853 | 0.00567869 | 0.01561012
3.6 | 0.3741765 | 0.003741765 | 0.01 | 0.007192013 | 0.01922091 | 0.005521534 | 0.01475649 | 0.007301302 | 0.01951299 | 0.00583857 | 0.01560378
3.7 | 0.3845703 | 0.003845703 | 0.01 | 0.007383688 | 0.01919984 | 0.005673815 | 0.01475365 | 0.007501928 | 0.0195073 | 0.005998256 | 0.01559729
3.8 | 0.3949641 | 0.003949641 | 0.01 | 0.007574746 | 0.01917831 | 0.005826009 | 0.01475073 | 0.007702377 | 0.01950146 | 0.006157745 | 0.01559064
3.9 | 0.4053579 | 0.004053579 | 0.01 | 0.007765174 | 0.01915634 | 0.005978112 | 0.01474774 | 0.007902645 | 0.01949548 | 0.006317032 | 0.01558384
4 | 0.4157517 | 0.004157517 | 0.01 | 0.007954963 | 0.01913393 | 0.006130123 | 0.01474467 | 0.008102729 | 0.01948935 | 0.006476113 | 0.01557688
4.1 | 0.4261455 | 0.004261455 | 0.01 | 0.008144103 | 0.01911109 | 0.006282039 | 0.01474154 | 0.008302623 | 0.01948307 | 0.006634983 | 0.01556976
4.2 | 0.4365393 | 0.004365393 | 0.01 | 0.008332585 | 0.01908782 | 0.006433858 | 0.01473833 | 0.008502323 | 0.01947665 | 0.00679364 | 0.01556249
4.3 | 0.4469331 | 0.004469331 | 0.01 | 0.008520398 | 0.01906415 | 0.006585578 | 0.01473504 | 0.008701826 | 0.01947009 | 0.006952078 | 0.01555508
4.4 | 0.4573269 | 0.004573269 | 0.01 | 0.008707536 | 0.01904007 | 0.006737198 | 0.01473169 | 0.008901126 | 0.01946338 | 0.007110294 | 0.01554751
4.5 | 0.4677206 | 0.004677206 | 0.01 | 0.008893988 | 0.0190156 | 0.006888714 | 0.01472827 | 0.009100221 | 0.01945653 | 0.007268284 | 0.0155398
4.6 | 0.4781144 | 0.004781144 | 0.01 | 0.009079748 | 0.01899074 | 0.007040125 | 0.01472477 | 0.009299106 | 0.01944954 | 0.007426043 | 0.01553194
4.7 | 0.4885082 | 0.004885082 | 0.01 | 0.009264808 | 0.01896551 | 0.007191429 | 0.0147212 | 0.009497776 | 0.01944241 | 0.007583569 | 0.01552393
4.8 | 0.498902 | 0.00498902 | 0.01 | 0.009449161 | 0.01893991 | 0.007342625 | 0.01471757 | 0.009696229 | 0.01943514 | 0.007740858 | 0.01551579
4.9 | 0.5092958 | 0.005092958 | 0.01 | 0.009632801 | 0.01891396 | 0.007493709 | 0.01471386 | 0.009894459 | 0.01942773 | 0.007897906 | 0.0155075
5 | 0.5196896 | 0.005196896 | 0.01 | 0.00981572 | 0.01888766 | 0.00764468 | 0.01471009 | 0.01009246 | 0.01942018 | 0.00805471 | 0.01549908
6 | 0.6236275 | 0.006236275 | 0.01 | 0.01160422 | 0.01860762 | 0.009147763 | 0.01466863 | 0.01205925 | 0.01933726 | 0.009608606 | 0.0154076
7 | 0.7275655 | 0.007275655 | 0.01 | 0.01331668 | 0.01830307 | 0.01063756 | 0.01462076 | 0.01399946 | 0.01924151 | 0.01113488 | 0.01530431
8 | 0.8315034 | 0.008315034 | 0.01 | 0.01495273 | 0.01798277 | 0.01211248 | 0.01456696 | 0.01590993 | 0.01913393 | 0.01263147 | 0.01519112
9 | 0.9354413 | 0.009354413 | 0.01 | 0.01651477 | 0.01765453 | 0.01357119 | 0.0145078 | 0.01778798 | 0.0190156 | 0.01409712 | 0.01507002
10 | 1.039379 | 0.01039379 | 0.01 | 0.01800723 | 0.01732498 | 0.01501262 | 0.01444383 | 0.01963144 | 0.01888766 | 0.01553132 | 0.01494288
11 | 1.143317 | 0.01143317 | 0.01 | 0.0194358 | 0.01699948 | 0.01643591 | 0.01437564 | 0.02143865 | 0.01875127 | 0.01693425 | 0.01481151
12 | 1.247255 | 0.01247255 | 0.01 | 0.02080691 | 0.01668216 | 0.0178405 | 0.01430381 | 0.02320844 | 0.01860762 | 0.01830663 | 0.01467754
13 | 1.351193 | 0.01351193 | 0.01 | 0.02212716 | 0.01637602 | 0.01922602 | 0.01422892 | 0.0249401 | 0.01845784 | 0.01964963 | 0.01454243
14 | 1.455131 | 0.01455131 | 0.01 | 0.02340302 | 0.0160831 | 0.02059233 | 0.01415153 | 0.02663336 | 0.01830307 | 0.02096475 | 0.01440746
15 | 1.559069 | 0.01559069 | 0.01 | 0.02464055 | 0.01580466 | 0.02193951 | 0.01407219 | 0.02828832 | 0.01814437 | 0.0222537 | 0.01427371
16 | 1.663007 | 0.01663007 | 0.01 | 0.02584531 | 0.01554132 | 0.02326776 | 0.01399138 | 0.02990546 | 0.01798277 | 0.02351837 | 0.01414208
17 | 1.766945 | 0.01766945 | 0.01 | 0.02702227 | 0.01529322 | 0.02457749 | 0.0139096 | 0.03148553 | 0.0178192 | 0.02476068 | 0.01401328
18 | 1.870883 | 0.01870883 | 0.01 | 0.02817577 | 0.01506015 | 0.02586919 | 0.01382726 | 0.03302955 | 0.01765453 | 0.02598258 | 0.01388787
19 | 1.974821 | 0.01974821 | 0.01 | 0.02930961 | 0.01484166 | 0.02714347 | 0.01374478 | 0.03453873 | 0.01748955 | 0.02718596 | 0.0137663
20 | 2.078758 | 0.02078758 | 0.01 | 0.03042702 | 0.01463711 | 0.02840102 | 0.01366249 | 0.03601445 | 0.01732498 | 0.02837265 | 0.01364884
21 | 2.182696 | 0.02182696 | 0.01 | 0.03153075 | 0.01444578 | 0.02964259 | 0.01358072 | 0.03745822 | 0.01716144 | 0.02954435 | 0.01353571
22 | 2.286634 | 0.02286634 | 0.01 | 0.03262314 | 0.01426688 | 0.03086897 | 0.01349974 | 0.0388716 | 0.01699948 | 0.03070267 | 0.01342701
23 | 2.390572 | 0.02390572 | 0.01 | 0.03370614 | 0.01409961 | 0.03208099 | 0.01341979 | 0.04025625 | 0.01683959 | 0.03184909 | 0.01332279
24 | 2.49451 | 0.0249451 | 0.01 | 0.03478139 | 0.01394317 | 0.03327946 | 0.01334108 | 0.04161382 | 0.01668216 | 0.03298495 | 0.01322302
25 | 2.598448 | 0.02598448 | 0.01 | 0.03585023 | 0.01379678 | 0.03446522 | 0.01326377 | 0.04294597 | 0.01652754 | 0.03411148 | 0.01312764
26 | 2.702386 | 0.02702386 | 0.01 | 0.03691379 | 0.0136597 | 0.03563909 | 0.01318801 | 0.04425433 | 0.01637602 | 0.03522978 | 0.01303655
27 | 2.806324 | 0.02806324 | 0.01 | 0.03797302 | 0.01353123 | 0.03680187 | 0.01311391 | 0.0455405 | 0.01622781 | 0.03634085 | 0.01294963
28 | 2.910262 | 0.02910262 | 0.01 | 0.03902869 | 0.01341071 | 0.03795433 | 0.01304155 | 0.04680604 | 0.0160831 | 0.03744556 | 0.01286673
29 | 3.0142 | 0.030142 | 0.01 | 0.04008142 | 0.01329753 | 0.03909721 | 0.01297101 | 0.04805243 | 0.01594202 | 0.0385447 | 0.01278771
30 | 3.118138 | 0.03118138 | 0.01 | 0.04113175 | 0.01319113 | 0.04023124 | 0.01290233 | 0.0492811 | 0.01580466 | 0.03963896 | 0.01271238
31 | 3.222076 | 0.03222076 | 0.01 | 0.0421801 | 0.01309097 | 0.04135708 | 0.01283554 | 0.05049341 | 0.01567108 | 0.04072896 | 0.0126406
32 | 3.326014 | 0.03326014 | 0.01 | 0.04322683 | 0.01299659 | 0.04247538 | 0.01277066 | 0.05169063 | 0.01554132 | 0.04181525 | 0.01257218
33 | 3.429951 | 0.03429951 | 0.01 | 0.04427224 | 0.01290754 | 0.04358674 | 0.01270768 | 0.05287396 | 0.01541537 | 0.04289828 | 0.01250696
34 | 3.533889 | 0.03533889 | 0.01 | 0.04531655 | 0.01282342 | 0.04469171 | 0.01264661 | 0.05404454 | 0.01529322 | 0.04397849 | 0.01244478
35 | 3.637827 | 0.03637827 | 0.01 | 0.04635998 | 0.01274386 | 0.04579084 | 0.01258741 | 0.0552034 | 0.01517483 | 0.04505623 | 0.01238548
36 | 3.741765 | 0.03741765 | 0.01 | 0.04740267 | 0.01266853 | 0.0468846 | 0.01253007 | 0.05635154 | 0.01506015 | 0.04613182 | 0.01232889
37 | 3.845703 | 0.03845703 | 0.01 | 0.04844476 | 0.01259711 | 0.04797345 | 0.01247456 | 0.05748987 | 0.01494912 | 0.04720556 | 0.01227488
38 | 3.949641 | 0.03949641 | 0.01 | 0.04948636 | 0.01252933 | 0.04905781 | 0.01242083 | 0.05861922 | 0.01484166 | 0.04827766 | 0.0122233
39 | 4.053579 | 0.04053579 | 0.01 | 0.05052756 | 0.01246493 | 0.05013808 | 0.01236884 | 0.05974036 | 0.01473768 | 0.04934836 | 0.01217402
40 | 4.157517 | 0.04157517 | 0.01 | 0.05156843 | 0.01240366 | 0.0512146 | 0.01231855 | 0.06085403 | 0.01463711 | 0.05041784 | 0.01212691
41 | 4.261455 | 0.04261455 | 0.01 | 0.05260903 | 0.01234532 | 0.05228771 | 0.01226992 | 0.06196088 | 0.01453984 | 0.05148625 | 0.01208185
42 | 4.365393 | 0.04365393 | 0.01 | 0.05364941 | 0.01228971 | 0.05335772 | 0.01222289 | 0.0630615 | 0.01444578 | 0.05255373 | 0.01203872
43 | 4.469331 | 0.04469331 | 0.01 | 0.05468961 | 0.01223664 | 0.05442489 | 0.01217741 | 0.06415647 | 0.01435483 | 0.05362042 | 0.01199742
44 | 4.573269 | 0.04573269 | 0.01 | 0.05572966 | 0.01218596 | 0.05548949 | 0.01213344 | 0.06524629 | 0.01426688 | 0.0546864 | 0.01195784
45 | 4.677206 | 0.04677206 | 0.01 | 0.05676958 | 0.0121375 | 0.05655174 | 0.01209092 | 0.06633142 | 0.01418185 | 0.05575179 | 0.01191989
46 | 4.781144 | 0.04781144 | 0.01 | 0.05780941 | 0.01209112 | 0.05761187 | 0.01204981 | 0.06741229 | 0.01409961 | 0.05681665 | 0.01188348
47 | 4.885082 | 0.04885082 | 0.01 | 0.05884916 | 0.01204671 | 0.05867006 | 0.01201004 | 0.06848929 | 0.01402009 | 0.05788105 | 0.01184853
48 | 4.98902 | 0.0498902 | 0.01 | 0.05988884 | 0.01200413 | 0.05972649 | 0.01197159 | 0.06956277 | 0.01394317 | 0.05894506 | 0.01181496
49 | 5.092958 | 0.05092958 | 0.01 | 0.06092847 | 0.01196328 | 0.06078132 | 0.01193438 | 0.07063306 | 0.01386877 | 0.06000873 | 0.01178269
50 | 5.196896 | 0.05196896 | 0.01 | 0.06196805 | 0.01192405 | 0.06183471 | 0.01189839 | 0.07170045 | 0.01379678 | 0.0610721 | 0.01175165
51 | 5.300834 | 0.05300834 | 0.01 | 0.06300759 | 0.01188635 | 0.06288678 | 0.01186356 | 0.07276521 | 0.01372713 | 0.06213521 | 0.01172178
52 | 5.404772 | 0.05404772 | 0.01 | 0.06404711 | 0.0118501 | 0.06393765 | 0.01182985 | 0.07382759 | 0.0136597 | 0.0631981 | 0.01169302
53 | 5.50871 | 0.0550871 | 0.01 | 0.0650866 | 0.01181522 | 0.06498745 | 0.01179722 | 0.0748878 | 0.01359444 | 0.0642608 | 0.01166531
54 | 5.612648 | 0.05612648 | 0.01 | 0.06612607 | 0.01178162 | 0.06603626 | 0.01176562 | 0.07594605 | 0.01353123 | 0.06532333 | 0.01163859
55 | 5.716586 | 0.05716586 | 0.01 | 0.06716552 | 0.01174924 | 0.06708419 | 0.01173501 | 0.07700252 | 0.01347002 | 0.06638571 | 0.01161283
56 | 5.820524 | 0.05820524 | 0.01 | 0.06820496 | 0.01171801 | 0.06813131 | 0.01170536 | 0.07805738 | 0.01341071 | 0.06744797 | 0.01158796
57 | 5.924462 | 0.05924462 | 0.01 | 0.06924439 | 0.01168788 | 0.06917769 | 0.01167662 | 0.07911077 | 0.01335324 | 0.06851012 | 0.01156394
58 | 6.028399 | 0.06028399 | 0.01 | 0.07028381 | 0.01165878 | 0.07022342 | 0.01164877 | 0.08016284 | 0.01329753 | 0.06957217 | 0.01154074
59 | 6.132337 | 0.06132337 | 0.01 | 0.07132322 | 0.01163067 | 0.07126854 | 0.01162176 | 0.08121371 | 0.01324352 | 0.07063414 | 0.01151831
60 | 6.236275 | 0.06236275 | 0.01 | 0.07236263 | 0.0116035 | 0.07231312 | 0.01159556 | 0.08226349 | 0.01319113 | 0.07169604 | 0.01149661
61 | 6.340213 | 0.06340213 | 0.01 | 0.07340203 | 0.01157722 | 0.07335721 | 0.01157015 | 0.08331229 | 0.0131403 | 0.07275788 | 0.01147562
62 | 6.444151 | 0.06444151 | 0.01 | 0.07444143 | 0.01155178 | 0.07440086 | 0.01154549 | 0.0843602 | 0.01309097 | 0.07381967 | 0.0114553
63 | 6.548089 | 0.06548089 | 0.01 | 0.07548082 | 0.01152715 | 0.07544409 | 0.01152154 | 0.0854073 | 0.01304309 | 0.0748814 | 0.01143561
64 | 6.652027 | 0.06652027 | 0.01 | 0.07652021 | 0.01150329 | 0.07648697 | 0.01149829 | 0.08645366 | 0.01299659 | 0.0759431 | 0.01141654
65 | 6.755965 | 0.06755965 | 0.01 | 0.0775596 | 0.01148017 | 0.07752951 | 0.01147571 | 0.08749937 | 0.01295142 | 0.07700477 | 0.01139804
66 | 6.859903 | 0.06859903 | 0.01 | 0.07859899 | 0.01145774 | 0.07857175 | 0.01145377 | 0.08854447 | 0.01290754 | 0.0780664 | 0.0113801
67 | 6.963841 | 0.06963841 | 0.01 | 0.07963838 | 0.01143598 | 0.07961372 | 0.01143244 | 0.08958903 | 0.01286489 | 0.07912801 | 0.0113627
68 | 7.067779 | 0.07067779 | 0.01 | 0.08067776 | 0.01141487 | 0.08065545 | 0.01141171 | 0.0906331 | 0.01282342 | 0.08018959 | 0.0113458
69 | 7.171717 | 0.07171717 | 0.01 | 0.08171715 | 0.01139436 | 0.08169695 | 0.01139155 | 0.09167673 | 0.01278309 | 0.08125115 | 0.01132939
70 | 7.275655 | 0.07275655 | 0.01 | 0.08275653 | 0.01137444 | 0.08273825 | 0.01137193 | 0.09271995 | 0.01274386 | 0.0823127 | 0.01131344
71 | 7.379592 | 0.07379592 | 0.01 | 0.08379591 | 0.01135509 | 0.08377937 | 0.01135284 | 0.09376281 | 0.01270569 | 0.08337423 | 0.01129795
72 | 7.48353 | 0.0748353 | 0.01 | 0.08483529 | 0.01133627 | 0.08482032 | 0.01133427 | 0.09480533 | 0.01266853 | 0.08443575 | 0.01128288
73 | 7.587468 | 0.07587468 | 0.01 | 0.08587467 | 0.01131796 | 0.08586112 | 0.01131618 | 0.09584756 | 0.01263235 | 0.08549726 | 0.01126822
74 | 7.691406 | 0.07691406 | 0.01 | 0.08691405 | 0.01130015 | 0.08690179 | 0.01129856 | 0.09688952 | 0.01259711 | 0.08655876 | 0.01125396
75 | 7.795344 | 0.07795344 | 0.01 | 0.08795344 | 0.01128282 | 0.08794234 | 0.01128139 | 0.09793123 | 0.01256278 | 0.08762025 | 0.01124007
76 | 7.899282 | 0.07899282 | 0.01 | 0.08899282 | 0.01126594 | 0.08898277 | 0.01126467 | 0.09897272 | 0.01252933 | 0.08868173 | 0.01122656
77 | 8.00322 | 0.0800322 | 0.01 | 0.0900322 | 0.0112495 | 0.09002311 | 0.01124836 | 0.100014 | 0.01249672 | 0.08974321 | 0.01121339
78 | 8.107158 | 0.08107158 | 0.01 | 0.09107158 | 0.01123348 | 0.09106335 | 0.01123246 | 0.1010551 | 0.01246493 | 0.09080468 | 0.01120056
79 | 8.211096 | 0.08211096 | 0.01 | 0.09211096 | 0.01121786 | 0.09210351 | 0.01121696 | 0.1020961 | 0.01243391 | 0.09186615 | 0.01118805
80 | 8.315034 | 0.08315034 | 0.01 | 0.09315034 | 0.01120264 | 0.0931436 | 0.01120183 | 0.1031369 | 0.01240366 | 0.09292761 | 0.01117586
81 | 8.418972 | 0.08418972 | 0.01 | 0.09418971 | 0.01118779 | 0.09418362 | 0.01118707 | 0.1041775 | 0.01237414 | 0.09398907 | 0.01116396
82 | 8.52291 | 0.0852291 | 0.01 | 0.09522909 | 0.01117331 | 0.09522358 | 0.01117266 | 0.1052181 | 0.01234532 | 0.09505053 | 0.01115236
83 | 8.626848 | 0.08626848 | 0.01 | 0.09626847 | 0.01115917 | 0.09626348 | 0.01115859 | 0.1062585 | 0.01231719 | 0.09611198 | 0.01114103
84 | 8.730785 | 0.08730785 | 0.01 | 0.09730785 | 0.01114537 | 0.09730334 | 0.01114485 | 0.1072988 | 0.01228971 | 0.09717343 | 0.01112998
85 | 8.834723 | 0.08834723 | 0.01 | 0.09834723 | 0.0111319 | 0.09834314 | 0.01113143 | 0.1083391 | 0.01226287 | 0.09823488 | 0.01111918
86 | 8.938661 | 0.08938661 | 0.01 | 0.09938661 | 0.01111874 | 0.09938291 | 0.01111832 | 0.1093792 | 0.01223664 | 0.09929633 | 0.01110864
87 | 9.042599 | 0.09042599 | 0.01 | 0.100426 | 0.01110588 | 0.1004226 | 0.01110551 | 0.1104193 | 0.01221101 | 0.1003578 | 0.01109833
88 | 9.146537 | 0.09146537 | 0.01 | 0.1014654 | 0.01109331 | 0.1014623 | 0.01109298 | 0.1114593 | 0.01218596 | 0.1014192 | 0.01108826
89 | 9.250475 | 0.09250475 | 0.01 | 0.1025048 | 0.01108103 | 0.102502 | 0.01108073 | 0.1124993 | 0.01216146 | 0.1024807 | 0.01107842
90 | 9.354413 | 0.09354413 | 0.01 | 0.1035441 | 0.01106901 | 0.1035416 | 0.01106875 | 0.1135392 | 0.0121375 | 0.1035421 | 0.0110688
91 | 9.458351 | 0.09458351 | 0.01 | 0.1045835 | 0.01105727 | 0.1045813 | 0.01105703 | 0.114579 | 0.01211406 | 0.1046035 | 0.01105939
92 | 9.562289 | 0.09562289 | 0.01 | 0.1056229 | 0.01104577 | 0.1056209 | 0.01104556 | 0.1156188 | 0.01209112 | 0.105665 | 0.01105018
93 | 9.666227 | 0.09666227 | 0.01 | 0.1066623 | 0.01103453 | 0.1066604 | 0.01103434 | 0.1166586 | 0.01206868 | 0.1067264 | 0.01104117
94 | 9.770165 | 0.09770165 | 0.01 | 0.1077016 | 0.01102352 | 0.1077 | 0.01102335 | 0.1176983 | 0.01204671 | 0.1077879 | 0.01103235
95 | 9.874103 | 0.09874103 | 0.01 | 0.108741 | 0.01101275 | 0.1087395 | 0.0110126 | 0.118738 | 0.0120252 | 0.1088493 | 0.01102372
96 | 9.978041 | 0.09978041 | 0.01 | 0.1097804 | 0.0110022 | 0.109779 | 0.01100206 | 0.1197777 | 0.01200413 | 0.1099107 | 0.01101526
97 | 10.08198 | 0.1008198 | 0.01 | 0.1108198 | 0.01099187 | 0.1108186 | 0.01099175 | 0.1208173 | 0.01198349 | 0.1109722 | 0.01100698
98 | 10.18592 | 0.1018592 | 0.01 | 0.1118592 | 0.01098175 | 0.111858 | 0.01098164 | 0.1218569 | 0.01196328 | 0.1120336 | 0.01099888
99 | 10.28985 | 0.1028985 | 0.01 | 0.1128985 | 0.01097183 | 0.1128975 | 0.01097173 | 0.1228965 | 0.01194347 | 0.1130951 | 0.01099093
100 | 10.39379 | 0.1039379 | 0.01 | 0.1139379 | 0.01096211 | 0.113937 | 0.01096202 | 0.1239361 | 0.01192405 | 0.1141565 | 0.01098314
101 | 10.49773 | 0.1049773 | 0.01 | 0.1149773 | 0.01095259 | 0.1149765 | 0.01095251 | 0.1249756 | 0.01190502 | 0.1152179 | 0.01097551
102 | 10.60167 | 0.1060167 | 0.01 | 0.1160167 | 0.01094325 | 0.1160159 | 0.01094318 | 0.1260152 | 0.01188635 | 0.1162794 | 0.01096803
103 | 10.70561 | 0.1070561 | 0.01 | 0.1170561 | 0.01093409 | 0.1170554 | 0.01093403 | 0.1270547 | 0.01186805 | 0.1173408 | 0.01096069
104 | 10.80954 | 0.1080954 | 0.01 | 0.1180954 | 0.01092511 | 0.1180948 | 0.01092505 | 0.1280942 | 0.0118501 | 0.1184022 | 0.01095349
105 | 10.91348 | 0.1091348 | 0.01 | 0.1191348 | 0.0109163 | 0.1191343 | 0.01091625 | 0.1291337 | 0.01183249 | 0.1194637 | 0.01094643
106 | 11.01742 | 0.1101742 | 0.01 | 0.1201742 | 0.01090765 | 0.1201737 | 0.01090761 | 0.1301732 | 0.01181522 | 0.1205251 | 0.01093951
107 | 11.12136 | 0.1112136 | 0.01 | 0.1212136 | 0.01089917 | 0.1212131 | 0.01089913 | 0.1312127 | 0.01179826 | 0.1215866 | 0.01093271
108 | 11.2253 | 0.112253 | 0.01 | 0.122253 | 0.01089085 | 0.1222525 | 0.01089081 | 0.1322521 | 0.01178162 | 0.122648 | 0.01092604
109 | 11.32923 | 0.1132923 | 0.01 | 0.1232923 | 0.01088267 | 0.123292 | 0.01088264 | 0.1332916 | 0.01176528 | 0.1237094 | 0.01091949
110 | 11.43317 | 0.1143317 | 0.01 | 0.1243317 | 0.01087465 | 0.1243314 | 0.01087462 | 0.134331 | 0.01174924 | 0.1247709 | 0.01091306
111 | 11.53711 | 0.1153711 | 0.01 | 0.1253711 | 0.01086677 | 0.1253708 | 0.01086674 | 0.1353705 | 0.01173348 | 0.1258323 | 0.01090674
112 | 11.64105 | 0.1164105 | 0.01 | 0.1264105 | 0.01085903 | 0.1264102 | 0.01085901 | 0.1364099 | 0.01171801 | 0.1268937 | 0.01090054
113 | 11.74499 | 0.1174499 | 0.01 | 0.1274499 | 0.01085143 | 0.1274496 | 0.01085141 | 0.1374494 | 0.01170281 | 0.1279552 | 0.01089445
114 | 11.84892 | 0.1184892 | 0.01 | 0.1284892 | 0.01084396 | 0.128489 | 0.01084394 | 0.1384888 | 0.01168788 | 0.1290166 | 0.01088847
115 | 11.95286 | 0.1195286 | 0.01 | 0.1295286 | 0.01083662 | 0.1295284 | 0.0108366 | 0.1395282 | 0.01167321 | 0.130078 | 0.01088259
116 | 12.0568 | 0.120568 | 0.01 | 0.130568 | 0.01082941 | 0.1305678 | 0.01082939 | 0.1405676 | 0.01165878 | 0.1311395 | 0.01087681
117 | 12.16074 | 0.1216074 | 0.01 | 0.1316074 | 0.01082232 | 0.1316072 | 0.0108223 | 0.141607 | 0.01164461 | 0.1322009 | 0.01087113
118 | 12.26467 | 0.1226467 | 0.01 | 0.1326467 | 0.01081535 | 0.1326466 | 0.01081534 | 0.1426464 | 0.01163067 | 0.1332624 | 0.01086554
119 | 12.36861 | 0.1236861 | 0.01 | 0.1336861 | 0.0108085 | 0.133686 | 0.01080849 | 0.1436859 | 0.01161697 | 0.1343238 | 0.01086005
120 | 12.47255 | 0.1247255 | 0.01 | 0.1347255 | 0.01080176 | 0.1347254 | 0.01080175 | 0.1447253 | 0.0116035 | 0.1353852 | 0.01085465
121 | 12.57649 | 0.1257649 | 0.01 | 0.1357649 | 0.01079513 | 0.1357648 | 0.01079513 | 0.1457647 | 0.01159025 | 0.1364467 | 0.01084935
122 | 12.68043 | 0.1268043 | 0.01 | 0.1368043 | 0.01078862 | 0.1368042 | 0.01078861 | 0.1468041 | 0.01157722 | 0.1375081 | 0.01084412
123 | 12.78436 | 0.1278436 | 0.01 | 0.1378436 | 0.01078221 | 0.1378436 | 0.0107822 | 0.1478435 | 0.0115644 | 0.1385695 | 0.01083899
124 | 12.8883 | 0.128883 | 0.01 | 0.138883 | 0.0107759 | 0.1388829 | 0.01077589 | 0.1488829 | 0.01155178 | 0.139631 | 0.01083393
125 | 12.99224 | 0.1299224 | 0.01 | 0.1399224 | 0.01076969 | 0.1399223 | 0.01076968 | 0.1499223 | 0.01153937 | 0.1406924 | 0.01082896
126 | 13.09618 | 0.1309618 | 0.01 | 0.1409618 | 0.01076358 | 0.1409617 | 0.01076358 | 0.1509616 | 0.01152715 | 0.1417538 | 0.01082406
127 | 13.20012 | 0.1320012 | 0.01 | 0.1420012 | 0.01075757 | 0.1420011 | 0.01075756 | 0.152001 | 0.01151513 | 0.1428153 | 0.01081924
128 | 13.30405 | 0.1330405 | 0.01 | 0.1430405 | 0.01075165 | 0.1430405 | 0.01075165 | 0.1530404 | 0.01150329 | 0.1438767 | 0.0108145
129 | 13.40799 | 0.1340799 | 0.01 | 0.1440799 | 0.01074582 | 0.1440799 | 0.01074582 | 0.1540798 | 0.01149164 | 0.1449382 | 0.01080983
130 | 13.51193 | 0.1351193 | 0.01 | 0.1451193 | 0.01074009 | 0.1451193 | 0.01074008 | 0.1551192 | 0.01148017 | 0.1459996 | 0.01080524

## RECIP MODEL
Flow (mm^3/s) | PA Velocity (mm/s) | linear_advance | 0.01 | 0.01 |  | 0.01 |  | 0.01 |  | 0.009282702
|  | linear_offset | 0 | 0.01 |  | 0.01 |  | 0.02 |  | 0.02029093
1 |  | linearization_velocity | 0 | 1.04 |  | 2.08 |  | 2.08 |  | 2.672079
|  | linear_offset = 0 linearization_velocity = 0 |  | linear_offset = 0.01 linearization_velocity = 1.04 |  | linear_offset = 0.01 linearization_velocity = 2.08 |  | linear_offset = 0.02 linearization_velocity = 2.08 |  | RECIP MODEL linear_offset = 0.0203 linearization_velocity = 2.672
0.001 | 0.0001039379 | 1.039379e-06 | 0.01 | 2.038682e-06 | 0.01961442 | 1.539056e-06 | 0.01480745 | 2.038732e-06 | 0.0196149 | 1.754066e-06 | 0.01687609
0.1 | 0.01039379 | 0.0001039379 | 0.01 | 0.0002028893 | 0.01952024 | 0.0001536596 | 0.01478379 | 0.0002033813 | 0.01956758 | 0.0001751039 | 0.01684697
0.2 | 0.02078758 | 0.0002078758 | 0.01 | 0.0004038395 | 0.01942696 | 0.0003068272 | 0.01476012 | 0.0004057786 | 0.01952024 | 0.0003496008 | 0.01681777
0.3 | 0.03118138 | 0.0003118138 | 0.01 | 0.0006029071 | 0.01933549 | 0.0004595101 | 0.01473668 | 0.0006072064 | 0.01947337 | 0.0005234978 | 0.0167888
0.4 | 0.04157517 | 0.0004157517 | 0.01 | 0.0008001463 | 0.01924577 | 0.0006117154 | 0.01471348 | 0.0008076791 | 0.01942696 | 0.0006968018 | 0.01676005
0.5 | 0.05196896 | 0.0005196896 | 0.01 | 0.0009956094 | 0.01915777 | 0.00076345 | 0.0146905 | 0.00100721 | 0.019381 | 0.0008695196 | 0.01673152
0.6 | 0.06236275 | 0.0006236275 | 0.01 | 0.001189347 | 0.01907142 | 0.0009147209 | 0.01466774 | 0.001205814 | 0.01933549 | 0.001041658 | 0.0167032
0.7 | 0.07275655 | 0.0007275655 | 0.01 | 0.001381406 | 0.01898669 | 0.001065535 | 0.01464521 | 0.001403504 | 0.01929041 | 0.001213223 | 0.01667511
0.8 | 0.08315034 | 0.0008315034 | 0.01 | 0.001571835 | 0.01890353 | 0.001215898 | 0.01462289 | 0.001600293 | 0.01924577 | 0.001384222 | 0.01664722
0.9 | 0.09354413 | 0.0009354413 | 0.01 | 0.001760677 | 0.01882189 | 0.001365817 | 0.01460078 | 0.001796193 | 0.01920156 | 0.001554661 | 0.01661954
1 | 0.1039379 | 0.001039379 | 0.01 | 0.001947977 | 0.01874173 | 0.001515299 | 0.01457888 | 0.001991219 | 0.01915777 | 0.001724545 | 0.01659207
1.1 | 0.1143317 | 0.001143317 | 0.01 | 0.002133775 | 0.01866302 | 0.001664349 | 0.0145572 | 0.002185381 | 0.01911439 | 0.001893883 | 0.01656481
1.2 | 0.1247255 | 0.001247255 | 0.01 | 0.002318113 | 0.01858571 | 0.001812974 | 0.01453571 | 0.002378693 | 0.01907142 | 0.002062678 | 0.01653774
1.3 | 0.1351193 | 0.001351193 | 0.01 | 0.002501028 | 0.01850977 | 0.00196118 | 0.01451443 | 0.002571166 | 0.01902886 | 0.002230939 | 0.01651088
1.4 | 0.1455131 | 0.001455131 | 0.01 | 0.002682558 | 0.01843517 | 0.002108972 | 0.01449335 | 0.002762812 | 0.01898669 | 0.002398669 | 0.01648422
1.5 | 0.1559069 | 0.001559069 | 0.01 | 0.00286274 | 0.01836186 | 0.002256356 | 0.01447246 | 0.002953643 | 0.01894492 | 0.002565876 | 0.01645775
1.6 | 0.1663007 | 0.001663007 | 0.01 | 0.003041607 | 0.01828981 | 0.002403338 | 0.01445176 | 0.003143669 | 0.01890353 | 0.002732565 | 0.01643148
1.7 | 0.1766945 | 0.001766945 | 0.01 | 0.003219195 | 0.01821899 | 0.002549924 | 0.01443126 | 0.003332903 | 0.01886252 | 0.002898742 | 0.01640539
1.8 | 0.1870883 | 0.001870883 | 0.01 | 0.003395535 | 0.01814937 | 0.002696118 | 0.01441094 | 0.003521354 | 0.01882189 | 0.003064412 | 0.0163795
1.9 | 0.1974821 | 0.001974821 | 0.01 | 0.003570658 | 0.01808093 | 0.002841927 | 0.01439081 | 0.003709034 | 0.01878163 | 0.003229581 | 0.01635379
2 | 0.2078758 | 0.002078758 | 0.01 | 0.003744596 | 0.01801362 | 0.002987356 | 0.01437087 | 0.003895954 | 0.01874173 | 0.003394254 | 0.01632828
2.1 | 0.2182696 | 0.002182696 | 0.01 | 0.003917377 | 0.01794742 | 0.003132409 | 0.0143511 | 0.004082122 | 0.0187022 | 0.003558437 | 0.01630294
2.2 | 0.2286634 | 0.002286634 | 0.01 | 0.004089031 | 0.01788231 | 0.003277092 | 0.01433151 | 0.00426755 | 0.01866302 | 0.003722134 | 0.01627778
2.3 | 0.2390572 | 0.002390572 | 0.01 | 0.004259583 | 0.01781826 | 0.00342141 | 0.0143121 | 0.004452248 | 0.01862419 | 0.003885351 | 0.01625281
2.4 | 0.249451 | 0.00249451 | 0.01 | 0.004429062 | 0.01775524 | 0.003565368 | 0.01429286 | 0.004636225 | 0.01858571 | 0.004048094 | 0.01622801
2.5 | 0.2598448 | 0.002598448 | 0.01 | 0.004597493 | 0.01769323 | 0.00370897 | 0.01427379 | 0.004819491 | 0.01854758 | 0.004210367 | 0.01620339
2.6 | 0.2702386 | 0.002702386 | 0.01 | 0.0047649 | 0.0176322 | 0.003852221 | 0.01425489 | 0.005002055 | 0.01850977 | 0.004372175 | 0.01617894
2.7 | 0.2806324 | 0.002806324 | 0.01 | 0.004931309 | 0.01757213 | 0.003995126 | 0.01423615 | 0.005183927 | 0.01847231 | 0.004533523 | 0.01615467
2.8 | 0.2910262 | 0.002910262 | 0.01 | 0.005096742 | 0.017513 | 0.004137689 | 0.01421758 | 0.005365116 | 0.01843517 | 0.004694416 | 0.01613056
2.9 | 0.30142 | 0.0030142 | 0.01 | 0.005261221 | 0.01745479 | 0.004279915 | 0.01419918 | 0.00554563 | 0.01839835 | 0.004854859 | 0.01610663
3 | 0.3118138 | 0.003118138 | 0.01 | 0.00542477 | 0.01739747 | 0.004421808 | 0.01418093 | 0.005725479 | 0.01836186 | 0.005014856 | 0.01608286
3.1 | 0.3222076 | 0.003222076 | 0.01 | 0.005587409 | 0.01734103 | 0.004563373 | 0.01416284 | 0.005904671 | 0.01832568 | 0.005174412 | 0.01605925
3.2 | 0.3326014 | 0.003326014 | 0.01 | 0.00574916 | 0.01728544 | 0.004704614 | 0.0141449 | 0.006083215 | 0.01828981 | 0.005333532 | 0.01603581
3.3 | 0.3429951 | 0.003429951 | 0.01 | 0.005910041 | 0.01723068 | 0.004845535 | 0.01412712 | 0.006261118 | 0.01825425 | 0.00549222 | 0.01601253
3.4 | 0.3533889 | 0.003533889 | 0.01 | 0.006070072 | 0.01717675 | 0.004986139 | 0.0141095 | 0.00643839 | 0.01821899 | 0.005650481 | 0.01598941
3.5 | 0.3637827 | 0.003637827 | 0.01 | 0.006229273 | 0.01712361 | 0.005126432 | 0.01409202 | 0.006615037 | 0.01818403 | 0.005808318 | 0.01596645
3.6 | 0.3741765 | 0.003741765 | 0.01 | 0.006387662 | 0.01707125 | 0.005266417 | 0.01407469 | 0.006791069 | 0.01814937 | 0.005965737 | 0.01594364
3.7 | 0.3845703 | 0.003845703 | 0.01 | 0.006545256 | 0.01701966 | 0.005406098 | 0.0140575 | 0.006966493 | 0.018115 | 0.006122742 | 0.01592099
3.8 | 0.3949641 | 0.003949641 | 0.01 | 0.006702073 | 0.01696882 | 0.005545479 | 0.01404046 | 0.007141316 | 0.01808093 | 0.006279336 | 0.0158985
3.9 | 0.4053579 | 0.004053579 | 0.01 | 0.006858129 | 0.0169187 | 0.005684563 | 0.01402357 | 0.007315547 | 0.01804713 | 0.006435524 | 0.01587615
4 | 0.4157517 | 0.004157517 | 0.01 | 0.007013441 | 0.0168693 | 0.005823354 | 0.01400681 | 0.007489192 | 0.01801362 | 0.006591311 | 0.01585396
4.1 | 0.4261455 | 0.004261455 | 0.01 | 0.007168025 | 0.01682061 | 0.005961857 | 0.01399019 | 0.007662259 | 0.01798038 | 0.006746699 | 0.01583192
4.2 | 0.4365393 | 0.004365393 | 0.01 | 0.007321896 | 0.01677259 | 0.006100074 | 0.01397371 | 0.007834755 | 0.01794742 | 0.006901694 | 0.01581002
4.3 | 0.4469331 | 0.004469331 | 0.01 | 0.007475068 | 0.01672525 | 0.006238009 | 0.01395737 | 0.008006686 | 0.01791473 | 0.007056298 | 0.01578827
4.4 | 0.4573269 | 0.004573269 | 0.01 | 0.007627557 | 0.01667857 | 0.006375665 | 0.01394116 | 0.008178061 | 0.01788231 | 0.007210517 | 0.01576666
4.5 | 0.4677206 | 0.004677206 | 0.01 | 0.007779377 | 0.01663253 | 0.006513046 | 0.01392508 | 0.008348886 | 0.01785015 | 0.007364353 | 0.01574519
4.6 | 0.4781144 | 0.004781144 | 0.01 | 0.007930541 | 0.01658712 | 0.006650156 | 0.01390913 | 0.008519167 | 0.01781826 | 0.00751781 | 0.01572387
4.7 | 0.4885082 | 0.004885082 | 0.01 | 0.008081063 | 0.01654233 | 0.006786997 | 0.01389331 | 0.008688911 | 0.01778662 | 0.007670893 | 0.01570269
4.8 | 0.498902 | 0.00498902 | 0.01 | 0.008230955 | 0.01649814 | 0.006923572 | 0.01387762 | 0.008858124 | 0.01775524 | 0.007823605 | 0.01568165
4.9 | 0.5092958 | 0.005092958 | 0.01 | 0.008380231 | 0.01645455 | 0.007059886 | 0.01386205 | 0.009026814 | 0.01772411 | 0.00797595 | 0.01566074
5 | 0.5196896 | 0.005196896 | 0.01 | 0.008528903 | 0.01641153 | 0.007195941 | 0.01384661 | 0.009194986 | 0.01769323 | 0.008127931 | 0.01563997
6 | 0.6236275 | 0.006236275 | 0.01 | 0.009984876 | 0.01601096 | 0.008542908 | 0.01369873 | 0.01084954 | 0.01739747 | 0.009628485 | 0.01543948
7 | 0.7275655 | 0.007275655 | 0.01 | 0.01139186 | 0.0156575 | 0.009867101 | 0.0135618 | 0.01245855 | 0.01712361 | 0.01109628 | 0.01525125
8 | 0.8315034 | 0.008315034 | 0.01 | 0.012758 | 0.0153433 | 0.01117096 | 0.01343465 | 0.01402688 | 0.0168693 | 0.01253423 | 0.01507418
9 | 0.9354413 | 0.009354413 | 0.01 | 0.01408977 | 0.01506216 | 0.01245658 | 0.01331626 | 0.01555875 | 0.01663253 | 0.01394492 | 0.01490732
10 | 1.039379 | 0.01039379 | 0.01 | 0.0153923 | 0.01480913 | 0.0137258 | 0.01320577 | 0.01705781 | 0.01641153 | 0.01533064 | 0.01474981
11 | 1.143317 | 0.01143317 | 0.01 | 0.01666978 | 0.01458019 | 0.01498019 | 0.01310239 | 0.01852721 | 0.01620479 | 0.01669343 | 0.01460087
12 | 1.247255 | 0.01247255 | 0.01 | 0.01792562 | 0.01437205 | 0.01622115 | 0.01300548 | 0.01996975 | 0.01601096 | 0.01803511 | 0.01445984
13 | 1.351193 | 0.01351193 | 0.01 | 0.01916264 | 0.01418201 | 0.0174499 | 0.01291444 | 0.02138787 | 0.01582888 | 0.01935732 | 0.01432609
14 | 1.455131 | 0.01455131 | 0.01 | 0.02038319 | 0.01400781 | 0.01866751 | 0.01282875 | 0.02278371 | 0.0156575 | 0.02066152 | 0.01419908
15 | 1.559069 | 0.01559069 | 0.01 | 0.02158926 | 0.01384753 | 0.01987494 | 0.01274796 | 0.02415919 | 0.01549591 | 0.02194906 | 0.01407831
16 | 1.663007 | 0.01663007 | 0.01 | 0.0227825 | 0.01369958 | 0.02107304 | 0.01267165 | 0.02551601 | 0.0153433 | 0.02322112 | 0.01396333
17 | 1.766945 | 0.01766945 | 0.01 | 0.02396435 | 0.01356259 | 0.02226256 | 0.01259947 | 0.02685567 | 0.01519893 | 0.02447879 | 0.01385374
18 | 1.870883 | 0.01870883 | 0.01 | 0.02513603 | 0.01343538 | 0.02344418 | 0.01253108 | 0.02817953 | 0.01506216 | 0.02572306 | 0.01374916
19 | 1.974821 | 0.01974821 | 0.01 | 0.02629858 | 0.01331695 | 0.02461851 | 0.0124662 | 0.02948881 | 0.0149324 | 0.02695483 | 0.01364925
20 | 2.078758 | 0.02078758 | 0.01 | 0.02745292 | 0.0132064 | 0.02578609 | 0.01240456 | 0.0307846 | 0.01480913 | 0.02817492 | 0.01355372
21 | 2.182696 | 0.02182696 | 0.01 | 0.02859985 | 0.01310299 | 0.02694742 | 0.01234593 | 0.03206788 | 0.01469187 | 0.02938408 | 0.01346228
22 | 2.286634 | 0.02286634 | 0.01 | 0.02974006 | 0.01300604 | 0.02810295 | 0.01229009 | 0.03333955 | 0.01458019 | 0.030583 | 0.01337468
23 | 2.390572 | 0.02390572 | 0.01 | 0.03087416 | 0.01291497 | 0.02925307 | 0.01223685 | 0.03460043 | 0.0144737 | 0.0317723 | 0.01329067
24 | 2.49451 | 0.0249451 | 0.01 | 0.03200269 | 0.01282925 | 0.03039817 | 0.01218603 | 0.03585123 | 0.01437205 | 0.03295257 | 0.01321004
25 | 2.598448 | 0.02598448 | 0.01 | 0.03312612 | 0.01274842 | 0.03153856 | 0.01213746 | 0.03709264 | 0.01427492 | 0.03412435 | 0.01313259
26 | 2.702386 | 0.02702386 | 0.01 | 0.03424488 | 0.01267209 | 0.03267457 | 0.01209101 | 0.03832527 | 0.01418201 | 0.03528812 | 0.01305813
27 | 2.806324 | 0.02806324 | 0.01 | 0.03535936 | 0.01259989 | 0.03380646 | 0.01204653 | 0.03954968 | 0.01409306 | 0.03644434 | 0.01298651
28 | 2.910262 | 0.02910262 | 0.01 | 0.03646988 | 0.01253148 | 0.0349345 | 0.0120039 | 0.04076638 | 0.01400781 | 0.03759344 | 0.01291754
29 | 3.0142 | 0.030142 | 0.01 | 0.03757676 | 0.01246658 | 0.03605892 | 0.01196302 | 0.04197585 | 0.01392603 | 0.0387358 | 0.0128511
30 | 3.118138 | 0.03118138 | 0.01 | 0.03868026 | 0.01240492 | 0.03717994 | 0.01192377 | 0.04317851 | 0.01384753 | 0.03987178 | 0.01278705
31 | 3.222076 | 0.03222076 | 0.01 | 0.03978063 | 0.01234627 | 0.03829776 | 0.01188605 | 0.04437477 | 0.01377211 | 0.04100173 | 0.01272525
32 | 3.326014 | 0.03326014 | 0.01 | 0.0408781 | 0.01229042 | 0.03941257 | 0.01184979 | 0.045565 | 0.01369958 | 0.04212595 | 0.0126656
33 | 3.429951 | 0.03429951 | 0.01 | 0.04197287 | 0.01223716 | 0.04052453 | 0.0118149 | 0.04674954 | 0.0136298 | 0.04324475 | 0.01260798
34 | 3.533889 | 0.03533889 | 0.01 | 0.04306512 | 0.01218632 | 0.0416338 | 0.0117813 | 0.0479287 | 0.01356259 | 0.04435839 | 0.01255229
35 | 3.637827 | 0.03637827 | 0.01 | 0.04415502 | 0.01213774 | 0.04274053 | 0.01174892 | 0.04910278 | 0.01349783 | 0.04546712 | 0.01249843
36 | 3.741765 | 0.03741765 | 0.01 | 0.04524272 | 0.01209128 | 0.04384485 | 0.01171769 | 0.05027205 | 0.01343538 | 0.04657119 | 0.01244632
37 | 3.845703 | 0.03845703 | 0.01 | 0.04632837 | 0.01204679 | 0.0449469 | 0.01168756 | 0.05143677 | 0.01337513 | 0.04767082 | 0.01239587
38 | 3.949641 | 0.03949641 | 0.01 | 0.04741209 | 0.01200415 | 0.04604679 | 0.01165847 | 0.05259716 | 0.01331695 | 0.04876622 | 0.012347
39 | 4.053579 | 0.04053579 | 0.01 | 0.048494 | 0.01196326 | 0.04714462 | 0.01163037 | 0.05375345 | 0.01326074 | 0.04985759 | 0.01229965
40 | 4.157517 | 0.04157517 | 0.01 | 0.04957421 | 0.011924 | 0.04824051 | 0.0116032 | 0.05490585 | 0.0132064 | 0.0509451 | 0.01225373
41 | 4.261455 | 0.04261455 | 0.01 | 0.05065282 | 0.01188627 | 0.04933454 | 0.01157693 | 0.05605454 | 0.01315385 | 0.05202893 | 0.01220919
42 | 4.365393 | 0.04365393 | 0.01 | 0.05172992 | 0.01185 | 0.05042682 | 0.0115515 | 0.0571997 | 0.01310299 | 0.05310925 | 0.01216597
43 | 4.469331 | 0.04469331 | 0.01 | 0.0528056 | 0.0118151 | 0.05151741 | 0.01152687 | 0.05834151 | 0.01305375 | 0.0541862 | 0.01212401
44 | 4.573269 | 0.04573269 | 0.01 | 0.05387993 | 0.01178149 | 0.0526064 | 0.01150302 | 0.05948012 | 0.01300604 | 0.05525994 | 0.01208325
45 | 4.677206 | 0.04677206 | 0.01 | 0.05495299 | 0.01174911 | 0.05369387 | 0.0114799 | 0.06061567 | 0.0129598 | 0.0563306 | 0.01204364
46 | 4.781144 | 0.04781144 | 0.01 | 0.05602485 | 0.01171788 | 0.05477988 | 0.01145748 | 0.06174832 | 0.01291497 | 0.0573983 | 0.01200514
47 | 4.885082 | 0.04885082 | 0.01 | 0.05709557 | 0.01168774 | 0.0558645 | 0.01143573 | 0.06287817 | 0.01287147 | 0.05846318 | 0.0119677
48 | 4.98902 | 0.0498902 | 0.01 | 0.05816521 | 0.01165864 | 0.05694779 | 0.01141462 | 0.06400537 | 0.01282925 | 0.05952534 | 0.01193127
49 | 5.092958 | 0.05092958 | 0.01 | 0.05923383 | 0.01163053 | 0.0580298 | 0.01139412 | 0.06513002 | 0.01278825 | 0.0605849 | 0.01189582
50 | 5.196896 | 0.05196896 | 0.01 | 0.06030146 | 0.01160336 | 0.0591106 | 0.01137421 | 0.06625224 | 0.01274842 | 0.06164195 | 0.0118613
51 | 5.300834 | 0.05300834 | 0.01 | 0.06136818 | 0.01157708 | 0.06019023 | 0.01135486 | 0.06737212 | 0.01270972 | 0.0626966 | 0.01182769
52 | 5.404772 | 0.05404772 | 0.01 | 0.06243401 | 0.01155165 | 0.06126874 | 0.01133605 | 0.06848977 | 0.01267209 | 0.06374893 | 0.01179494
53 | 5.50871 | 0.0550871 | 0.01 | 0.063499 | 0.01152702 | 0.06234618 | 0.01131775 | 0.06960527 | 0.01263549 | 0.06479905 | 0.01176302
54 | 5.612648 | 0.05612648 | 0.01 | 0.06456319 | 0.01150316 | 0.0634226 | 0.01129994 | 0.07071872 | 0.01259989 | 0.06584702 | 0.0117319
55 | 5.716586 | 0.05716586 | 0.01 | 0.06562662 | 0.01148004 | 0.06449802 | 0.01128261 | 0.07183019 | 0.01256523 | 0.06689293 | 0.01170155
56 | 5.820524 | 0.05820524 | 0.01 | 0.06668932 | 0.01145761 | 0.0655725 | 0.01126574 | 0.07293976 | 0.01253148 | 0.06793686 | 0.01167195
57 | 5.924462 | 0.05924462 | 0.01 | 0.06775132 | 0.01143586 | 0.06664606 | 0.0112493 | 0.07404751 | 0.01249861 | 0.06897887 | 0.01164306
58 | 6.028399 | 0.06028399 | 0.01 | 0.06881266 | 0.01141475 | 0.06771875 | 0.01123329 | 0.07515351 | 0.01246658 | 0.07001904 | 0.01161486
59 | 6.132337 | 0.06132337 | 0.01 | 0.06987336 | 0.01139425 | 0.0687906 | 0.01121768 | 0.07625782 | 0.01243536 | 0.07105744 | 0.01158733
60 | 6.236275 | 0.06236275 | 0.01 | 0.07093345 | 0.01137433 | 0.06986163 | 0.01120246 | 0.07736051 | 0.01240492 | 0.07209411 | 0.01156044
61 | 6.340213 | 0.06340213 | 0.01 | 0.07199296 | 0.01135497 | 0.07093189 | 0.01118762 | 0.07846164 | 0.01237524 | 0.07312913 | 0.01153417
62 | 6.444151 | 0.06444151 | 0.01 | 0.07305191 | 0.01133616 | 0.07200139 | 0.01117314 | 0.07956126 | 0.01234627 | 0.07416255 | 0.0115085
63 | 6.548089 | 0.06548089 | 0.01 | 0.07411032 | 0.01131785 | 0.07307016 | 0.01115901 | 0.08065943 | 0.01231801 | 0.07519442 | 0.01148341
64 | 6.652027 | 0.06652027 | 0.01 | 0.07516822 | 0.01130005 | 0.07413823 | 0.01114521 | 0.0817562 | 0.01229042 | 0.07622479 | 0.01145888
65 | 6.755965 | 0.06755965 | 0.01 | 0.07622563 | 0.01128271 | 0.07520563 | 0.01113174 | 0.08285162 | 0.01226348 | 0.07725372 | 0.01143489
66 | 6.859903 | 0.06859903 | 0.01 | 0.07728256 | 0.01126584 | 0.07627238 | 0.01111858 | 0.08394573 | 0.01223716 | 0.07828125 | 0.01141142
67 | 6.963841 | 0.06963841 | 0.01 | 0.07833903 | 0.0112494 | 0.0773385 | 0.01110572 | 0.08503859 | 0.01221145 | 0.07930743 | 0.01138846
68 | 7.067779 | 0.07067779 | 0.01 | 0.07939507 | 0.01123338 | 0.07840401 | 0.01109316 | 0.08613023 | 0.01218632 | 0.0803323 | 0.01136599
69 | 7.171717 | 0.07171717 | 0.01 | 0.08045068 | 0.01121777 | 0.07946893 | 0.01108088 | 0.0872207 | 0.01216176 | 0.08135591 | 0.01134399
70 | 7.275655 | 0.07275655 | 0.01 | 0.08150589 | 0.01120255 | 0.08053329 | 0.01106887 | 0.08831004 | 0.01213774 | 0.08237828 | 0.01132246
71 | 7.379592 | 0.07379592 | 0.01 | 0.08256071 | 0.01118771 | 0.0815971 | 0.01105713 | 0.08939827 | 0.01211426 | 0.08339946 | 0.01130136
72 | 7.48353 | 0.0748353 | 0.01 | 0.08361515 | 0.01117322 | 0.08266037 | 0.01104564 | 0.09048545 | 0.01209128 | 0.08441949 | 0.0112807
73 | 7.587468 | 0.07587468 | 0.01 | 0.08466923 | 0.01115909 | 0.08372314 | 0.0110344 | 0.09157159 | 0.01206879 | 0.08543841 | 0.01126046
74 | 7.691406 | 0.07691406 | 0.01 | 0.08572296 | 0.01114529 | 0.0847854 | 0.01102339 | 0.09265674 | 0.01204679 | 0.08645623 | 0.01124063
75 | 7.795344 | 0.07795344 | 0.01 | 0.08677635 | 0.01113182 | 0.08584719 | 0.01101262 | 0.09374093 | 0.01202525 | 0.08747301 | 0.01122119
76 | 7.899282 | 0.07899282 | 0.01 | 0.08782942 | 0.01111866 | 0.0869085 | 0.01100208 | 0.09482418 | 0.01200415 | 0.08848876 | 0.01120213
77 | 8.00322 | 0.0800322 | 0.01 | 0.08888217 | 0.0111058 | 0.08796937 | 0.01099175 | 0.09590653 | 0.01198349 | 0.08950352 | 0.01118344
78 | 8.107158 | 0.08107158 | 0.01 | 0.08993461 | 0.01109324 | 0.08902979 | 0.01098163 | 0.09698801 | 0.01196326 | 0.09051732 | 0.01116511
79 | 8.211096 | 0.08211096 | 0.01 | 0.09098677 | 0.01108095 | 0.09008979 | 0.01097171 | 0.09806863 | 0.01194343 | 0.09153018 | 0.01114713
80 | 8.315034 | 0.08315034 | 0.01 | 0.09203864 | 0.01106894 | 0.09114938 | 0.010962 | 0.09914843 | 0.011924 | 0.09254213 | 0.0111295
81 | 8.418972 | 0.08418972 | 0.01 | 0.09309023 | 0.0110572 | 0.09220857 | 0.01095247 | 0.1002274 | 0.01190495 | 0.0935532 | 0.01111219
82 | 8.52291 | 0.0852291 | 0.01 | 0.09414156 | 0.01104571 | 0.09326737 | 0.01094314 | 0.1013056 | 0.01188627 | 0.09456342 | 0.0110952
83 | 8.626848 | 0.08626848 | 0.01 | 0.09519263 | 0.01103446 | 0.09432579 | 0.01093398 | 0.1023831 | 0.01186796 | 0.09557279 | 0.01107853
84 | 8.730785 | 0.08730785 | 0.01 | 0.09624346 | 0.01102346 | 0.09538385 | 0.010925 | 0.1034598 | 0.01185 | 0.09658136 | 0.01106216
85 | 8.834723 | 0.08834723 | 0.01 | 0.09729404 | 0.01101269 | 0.09644155 | 0.01091619 | 0.1045359 | 0.01183239 | 0.09758913 | 0.01104609
86 | 8.938661 | 0.08938661 | 0.01 | 0.09834439 | 0.01100214 | 0.09749891 | 0.01090755 | 0.1056112 | 0.0118151 | 0.09859614 | 0.0110303
87 | 9.042599 | 0.09042599 | 0.01 | 0.09939451 | 0.01099181 | 0.09855593 | 0.01089907 | 0.1066859 | 0.01179814 | 0.09960239 | 0.0110148
88 | 9.146537 | 0.09146537 | 0.01 | 0.1004444 | 0.01098169 | 0.09961262 | 0.01089075 | 0.1077599 | 0.01178149 | 0.1006079 | 0.01099956
89 | 9.250475 | 0.09250475 | 0.01 | 0.1014941 | 0.01097177 | 0.100669 | 0.01088258 | 0.1088332 | 0.01176515 | 0.1016127 | 0.0109846
90 | 9.354413 | 0.09354413 | 0.01 | 0.1025436 | 0.01096206 | 0.1017251 | 0.01087455 | 0.109906 | 0.01174911 | 0.1026169 | 0.01096989
91 | 9.458351 | 0.09458351 | 0.01 | 0.1035929 | 0.01095253 | 0.1027808 | 0.01086667 | 0.1109781 | 0.01173335 | 0.1036203 | 0.01095543
92 | 9.562289 | 0.09562289 | 0.01 | 0.104642 | 0.01094319 | 0.1038363 | 0.01085894 | 0.1120497 | 0.01171788 | 0.1046231 | 0.01094122
93 | 9.666227 | 0.09666227 | 0.01 | 0.1056909 | 0.01093404 | 0.1048915 | 0.01085134 | 0.1131207 | 0.01170267 | 0.1056253 | 0.01092725
94 | 9.770165 | 0.09770165 | 0.01 | 0.1067396 | 0.01092506 | 0.1059464 | 0.01084387 | 0.1141911 | 0.01168774 | 0.1066268 | 0.01091351
95 | 9.874103 | 0.09874103 | 0.01 | 0.1077881 | 0.01091625 | 0.107001 | 0.01083653 | 0.115261 | 0.01167307 | 0.1076277 | 0.0109
96 | 9.978041 | 0.09978041 | 0.01 | 0.1088365 | 0.0109076 | 0.1080554 | 0.01082932 | 0.1163304 | 0.01165864 | 0.1086281 | 0.01088671
97 | 10.08198 | 0.1008198 | 0.01 | 0.1098847 | 0.01089912 | 0.1091095 | 0.01082223 | 0.1173993 | 0.01164447 | 0.1096278 | 0.01087364
98 | 10.18592 | 0.1018592 | 0.01 | 0.1109327 | 0.0108908 | 0.1101634 | 0.01081527 | 0.1184677 | 0.01163053 | 0.110627 | 0.01086078
99 | 10.28985 | 0.1028985 | 0.01 | 0.1119806 | 0.01088262 | 0.111217 | 0.01080842 | 0.1195355 | 0.01161683 | 0.1116256 | 0.01084813
100 | 10.39379 | 0.1039379 | 0.01 | 0.1130283 | 0.0108746 | 0.1122704 | 0.01080168 | 0.1206029 | 0.01160336 | 0.1126237 | 0.01083567
101 | 10.49773 | 0.1049773 | 0.01 | 0.1140759 | 0.01086672 | 0.1133236 | 0.01079506 | 0.1216699 | 0.01159011 | 0.1136213 | 0.01082342
102 | 10.60167 | 0.1060167 | 0.01 | 0.1151233 | 0.01085898 | 0.1143765 | 0.01078854 | 0.1227364 | 0.01157708 | 0.1146184 | 0.01081135
103 | 10.70561 | 0.1070561 | 0.01 | 0.1161706 | 0.01085138 | 0.1154292 | 0.01078213 | 0.1238024 | 0.01156426 | 0.1156149 | 0.01079948
104 | 10.80954 | 0.1080954 | 0.01 | 0.1172178 | 0.01084391 | 0.1164817 | 0.01077582 | 0.124868 | 0.01155165 | 0.116611 | 0.01078778
105 | 10.91348 | 0.1091348 | 0.01 | 0.1182648 | 0.01083658 | 0.117534 | 0.01076962 | 0.1259332 | 0.01153923 | 0.1176066 | 0.01077627
106 | 11.01742 | 0.1101742 | 0.01 | 0.1193117 | 0.01082936 | 0.1185861 | 0.01076351 | 0.126998 | 0.01152702 | 0.1186017 | 0.01076493
107 | 11.12136 | 0.1112136 | 0.01 | 0.1203584 | 0.01082228 | 0.119638 | 0.0107575 | 0.1280624 | 0.011515 | 0.1195964 | 0.01075376
108 | 11.2253 | 0.112253 | 0.01 | 0.121405 | 0.01081531 | 0.1206897 | 0.01075158 | 0.1291264 | 0.01150316 | 0.1205906 | 0.01074276
109 | 11.32923 | 0.1132923 | 0.01 | 0.1224515 | 0.01080846 | 0.1217412 | 0.01074575 | 0.13019 | 0.01149151 | 0.1215844 | 0.01073192
110 | 11.43317 | 0.1143317 | 0.01 | 0.1234979 | 0.01080172 | 0.1227925 | 0.01074002 | 0.1312532 | 0.01148004 | 0.1225778 | 0.01072124
111 | 11.53711 | 0.1153711 | 0.01 | 0.1245442 | 0.0107951 | 0.1238436 | 0.01073437 | 0.1323161 | 0.01146874 | 0.1235707 | 0.01071072
112 | 11.64105 | 0.1164105 | 0.01 | 0.1255904 | 0.01078858 | 0.1248946 | 0.01072881 | 0.1333786 | 0.01145761 | 0.1245632 | 0.01070035
113 | 11.74499 | 0.1174499 | 0.01 | 0.1266364 | 0.01078217 | 0.1259453 | 0.01072333 | 0.1344408 | 0.01144666 | 0.1255554 | 0.01069013
114 | 11.84892 | 0.1184892 | 0.01 | 0.1276823 | 0.01077586 | 0.1269959 | 0.01071793 | 0.1355026 | 0.01143586 | 0.1265471 | 0.01068005
115 | 11.95286 | 0.1195286 | 0.01 | 0.1287282 | 0.01076965 | 0.1280464 | 0.01071261 | 0.1365641 | 0.01142523 | 0.1275385 | 0.01067012
116 | 12.0568 | 0.120568 | 0.01 | 0.1297739 | 0.01076355 | 0.1290967 | 0.01070737 | 0.1376253 | 0.01141475 | 0.1285295 | 0.01066033
117 | 12.16074 | 0.1216074 | 0.01 | 0.1308195 | 0.01075753 | 0.1301468 | 0.01070221 | 0.1386862 | 0.01140442 | 0.1295201 | 0.01065068
118 | 12.26467 | 0.1226467 | 0.01 | 0.1318651 | 0.01075162 | 0.1311967 | 0.01069712 | 0.1397467 | 0.01139425 | 0.1305104 | 0.01064116
119 | 12.36861 | 0.1236861 | 0.01 | 0.1329105 | 0.01074579 | 0.1322465 | 0.01069211 | 0.140807 | 0.01138422 | 0.1315003 | 0.01063177
120 | 12.47255 | 0.1247255 | 0.01 | 0.1339559 | 0.01074005 | 0.1332962 | 0.01068716 | 0.1418669 | 0.01137433 | 0.1324898 | 0.01062251
121 | 12.57649 | 0.1257649 | 0.01 | 0.1350011 | 0.0107344 | 0.1343457 | 0.01068229 | 0.1429266 | 0.01136458 | 0.1334791 | 0.01061338
122 | 12.68043 | 0.1268043 | 0.01 | 0.1360463 | 0.01072884 | 0.1353951 | 0.01067749 | 0.1439859 | 0.01135497 | 0.1344679 | 0.01060437
123 | 12.78436 | 0.1278436 | 0.01 | 0.1370913 | 0.01072336 | 0.1364443 | 0.01067275 | 0.145045 | 0.0113455 | 0.1354565 | 0.01059548
124 | 12.8883 | 0.128883 | 0.01 | 0.1381363 | 0.01071796 | 0.1374934 | 0.01066808 | 0.1461038 | 0.01133616 | 0.1364448 | 0.01058671
125 | 12.99224 | 0.1299224 | 0.01 | 0.1391813 | 0.01071264 | 0.1385424 | 0.01066347 | 0.1471624 | 0.01132694 | 0.1374327 | 0.01057806
126 | 13.09618 | 0.1309618 | 0.01 | 0.1402261 | 0.0107074 | 0.1395912 | 0.01065893 | 0.1482206 | 0.01131785 | 0.1384204 | 0.01056952
127 | 13.20012 | 0.1320012 | 0.01 | 0.1412708 | 0.01070224 | 0.1406399 | 0.01065445 | 0.1492787 | 0.01130889 | 0.1394077 | 0.0105611
128 | 13.30405 | 0.1330405 | 0.01 | 0.1423155 | 0.01069715 | 0.1416885 | 0.01065002 | 0.1503364 | 0.01130005 | 0.1403948 | 0.01055278
129 | 13.40799 | 0.1340799 | 0.01 | 0.1433601 | 0.01069214 | 0.1427369 | 0.01064566 | 0.151394 | 0.01129132 | 0.1413815 | 0.01054457
130 | 13.51193 | 0.1351193 | 0.01 | 0.1444046 | 0.01068719 | 0.1437853 | 0.01064136 | 0.1524513 | 0.01128271 | 0.142368 | 0.01053647